## default_parameters_values
name | amount | formula
anode_active_material |  | sum([anode_active_material_natural_graphite,anode_active_material_sio,anode_active_material_synthetic_graphite])
anode_active_material_natural_graphite | 0
anode_active_material_sinw | 0
anode_active_material_sio | 0
anode_active_material_synthetic_graphite | 21.97135
anode_binder_additive_sbr | 0.4625547
anode_binder_cmc | 0.693832
anode_carbon_black | 0
anode_coating_drying_mixing_ratio |  | 1-cathode_coating_drying_mixing_ratio
anode_current_collector |  | sum([anode_current_collector_cu_6um,anode_current_collector_cu_7um,anode_current_collector_cu_8um,anode_current_collector_cu_10um,anode_current_collector_cu_11um,anode_current_collector_cu_12um,anode_current_collector_cu_13um, anode_current_collector_cu_14um ])
anode_current_collector_cu_6um | 0
anode_current_collector_cu_7um | 0
anode_current_collector_cu_8um | 0
anode_current_collector_cu_9um | 0
anode_current_collector_cu_10um | 16.03568
anode_current_collector_cu_11um | 0
anode_current_collector_cu_12um | 0
anode_current_collector_cu_13um | 0
anode_current_collector_cu_14um | 0
anode_mixing_ratio_electricity | 0.35
anode_slurry |  | (anode_active_material+anode_carbon_black+anode_binder_cmc+anode_binder_additive_sbr+binder_solvent_dionised_water)/py_slurry_coating_total
anode_dry_material |  | (anode_active_material+anode_carbon_black+anode_binder_cmc+anode_binder_additive_sbr)/py_slurry_coating_total
battery_capacity | 23.5
battery_jacket | 35.38319
battery_jacket_al
battery_jacket_fe
battery_jacket_insulation
battery_management_system | 3.2732
battery_pack | 183.5833
binder_solvent_dionised_water |  | binder_solvent_ratio*(anode_binder_cmc+anode_binder_additive_sbr)
binder_solvent_nmp |  | binder_solvent_ratio*cathode_binder_pvdf
binder_solvent_ratio | 24
binder_solvent_recovered |  | ((binder_solvent_nmp/py_am_mixing_total)*py_am_mixing)*py_nmp_recovery
busbar | 0
cathode_active_material |  | sum([cathode_active_material_lfp,cathode_active_material_lmo,cathode_active_material_nca,cathode_active_material_nmc333,cathode_active_material_nmc532,cathode_active_material_nmc622,cathode_active_material_nmc811,cathode_active_material_nmc532_50_lmo])
cathode_active_material_lfp | 0
cathode_active_material_lmo | 0
cathode_active_material_nca | 0
cathode_active_material_nmc333 | 41.46282
cathode_active_material_nmc532 | 0
cathode_active_material_nmc532_50_lmo | 0
cathode_active_material_nmc622 | 0
cathode_active_material_nmc811 | 0
cathode_binder_pvdf | 0.8638088
cathode_carbon_black | 0.8638088
cathode_coating_drying_mixing_ratio | 0.76
cathode_current_collector |  | sum([cathode_current_collector_al_10um,cathode_current_collector_al_12um,cathode_current_collector_al_11um,cathode_current_collector_al_13um,cathode_current_collector_al_14um,cathode_current_collector_al_15um,cathode_current_collector_al_16um,cathode_current_collector_al_17um, cathode_current_collector_al_18um])
cathode_current_collector_al_10um | 0
cathode_current_collector_al_11um | 0
cathode_current_collector_al_12um | 0
cathode_current_collector_al_13um | 0
cathode_current_collector_al_14um | 0
cathode_current_collector_al_15um | 6.70594
cathode_current_collector_al_16um | 0
cathode_current_collector_al_17um | 0
cathode_current_collector_al_18um | 0
cathode_dry_material | 0 | (cathode_active_material+cathode_carbon_black+cathode_binder_pvdf)/py_slurry_coating_total
cathode_mixing_ratio_electricity | 0.65
cathode_slurry |  | (cathode_active_material+cathode_binder_pvdf+cathode_carbon_black+binder_solvent_nmp)/py_slurry_coating_total
cathode_calendering_ratio | 0.5
cathode_slitting_ratio | 0.5
cell | 113.3873
cell_container | 3.181335
cell_container_al_layer | 2.607652
cell_container_pet_layer | 0.3998399
cell_container_pp_layer | 0.1738435
cell_group_interconnect | 6.5724
cell_terminal_anode | 1.649452
cell_terminal_cathode | 5.473736
coated_anode |  | (anode_dry_material*py_slurry_coating)+((anode_current_collector/py_foil_coating_total)*py_foil_coating)
coated_cathode |  | (cathode_dry_material*py_slurry_coating)+((cathode_current_collector/py_foil_coating_total)*py_foil_coating)
coated_separator_5um_2um | 0
coated_separator_7um_2um | 0
coated_separator_9um_3um | 0
coolant | 12.43567
dried_electrodes |  | slitted_anode+slitted_cathode
dried_electrodes_waste |  | dried_electrodes*(1-py_electrode_stacking)
electricity_consumption_assembly | 0.115
electricity_consumption_mixing | 0.0149891
electricity_consumption_coating_drying | 0.1059049
electricity_consumption_calendering | 0.06752444
electricity_consumption_slitting | 0.0203077
electricity_consumption_final_drying | 0.007182883
electricity_consumption_stacking | 0.0277459
electricity_consumption_cell_assembly | 0.4165248
electricity_consumption_formation | 9.541107
electricity_consumption_material_handling | 0.2085193
electricity_consumption_dryroom | 0.1747882
electrolyte_lfp | 0
electrolyte_lmo | 0
electrolyte_nmc_nca | 11.93471
enclosed_cell |  | jelly_roll+((cell_terminal_cathode+cell_terminal_anode)/py_cell_aging)+(cell_container/py_cell_aging)
gas_release | 0.3720863
heat_consumption_coating_drying | 4.263084
heat_consumption_final_drying | 0.7279516
heat_consumption_formation | 0.265602
heat_consumption_dryroom | 3.8276
jelly_roll |  | dried_electrodes-((slitted_anode+slitted_cathode)*(1-py_electrode_stacking))+(separator/(py_cell_aging))
module_compression_plates | 0.7518841
module_container | 4.90106
module_electronics | 0.8
module_interconnects | 3.173806
module_terminal | 2.644838
module_thermal_conductor | 4.156135
pack_heater | 0.2
pack_terminals | 0.3022672
py_am_mixing | 0.99
py_am_mixing_total |  | py_am_mixing*py_slurry_coating*py_slurry_slitting*py_electrode_stacking*py_cell_aging
py_cell_aging | 0.95
py_electrode_stacking | 0.99
py_electrolyte_filling | 0.94
py_foil_coating | 0.99
py_foil_coating_total |  | py_foil_coating*py_foil_slitting*py_electrode_stacking*py_cell_aging
py_foil_slitting | 0.92
py_nmp_recovery | 0.995
py_separator_stacking | 0.98
py_slurry_coating | 0.95
py_slurry_coating_total |  | py_slurry_coating*py_slurry_slitting*py_electrode_stacking*py_cell_aging
py_slurry_slitting | 0.99
separator_5um | 0
separator_7um | 0
separator_9um | 2.088305
separator_waste |  | (separator/(py_cell_aging*py_separator_stacking))*(1-py_separator_stacking)
slitted_anode |  | coated_anode-(anode_dry_material*(1-py_slurry_slitting))-(anode_current_collector/py_foil_coating_total)*(1-py_foil_slitting)
slitted_cathode |  | coated_cathode-(cathode_dry_material*(1-py_slurry_slitting))-(cathode_current_collector/py_foil_coating_total)*(1-py_foil_slitting)
unformated_cell |  | enclosed_cell+((electrolyte_lfp+electrolyte_lmo+electrolyte_nmc_nca)/py_cell_aging)
battery_manufacturing_capacity | 100000
separator |  | (separator_5um+separator_7um+separator_9um+coated_separator_5um_2um+coated_separator_7um_2um+coated_separator_9um_3um)
module_tabs
cooling_connectors
cooling_mains_fe
cooling_panels
module_polymer_panels
module_row_rack