## Cover
ODYM Parameter File |  |  |  | # Fields highlighted in grey are mandatory. Fields highlighted in blue are linked to other tables and databases. Order of fields and field naming is fixed, do not change!
Format_Version | v1 |  |  | # Specify the version number of the formatting used for this file
Dataset_Name |  |  |  | # Name of dataset, short and descriptive
Dataset_Description | Element content of battery materials |  |  | # Description of dataset
Dataset_Unit | kg |  |  | # Unit of dataset, cf. UNITS sheet in classification master file, GLOBAL, LIST, or TABLE
Dataset_Uncertainty | none | none |  | # Uncertainty in form of stats_array string (http://stats-arrays.readthedocs.io/en/latest/), GLOBAL, LIST, or TABLE
Dataset_Comment | none |  |  | # Comment, GLOBAL, LIST, or TABLE
Dataset_System_Location | none |  |  | # Points to processes and flows in a general system definition, optional
Dataset_ID |  |  |  | # ID of dataset, optional, establish link to IEDI
Dataset_UUID |  |  |  | # UUID of dataset, can be generated manually, for archiving and reference purposes
Date created | 2021-02-28 |  |  | # Date when dataset was first obtained/created/released
Last modified | 2021-12-04 |  |  | # Date of last modification
Last modified by | Joris Baars |  |  | # Name of researcher responsible for last modification
Dataset_Version | v2 |  |  | # Version number of dataset
Dataset_Classification_version_number | model_classification |  |  | # Version number of classifications used for this dataset
[Empty on purpose]
[Empty on purpose]
[Empty on purpose]
[Empty on purpose]
[Empty on purpose]
Dataset_RecordType | LIST | No_Cols | #VALUE! | # Two types are supported: list and table
Aspect classification | Aspect meaning | DATA | DATA_Info
Chemical_Elements | Ni, Co, Mn, Li, Al, P, Fe, Cu, C | Values_Master | mass | # Aspects: Specify aspects in order of appearance in data table.
Goods | Goods embedded in battery | unit | kg | # Aspects_Meaning: Describe meaning of each aspect
# DATA: Specify the different quantification layers given: Value, Error, etc, or different scenarios. Must be identical to column names in sheet "Values_Master"
# DATA_Info: Describe each data layer

## Values_Master
Element | Component | Value | Unit | Source
Al | cathode active material (NCA) | 0.01403797 | kg | Molar weight
Al | cathode current collector Al (10um) | 1 | kg
Al | cathode current collector Al (11um) | 1 | kg
Al | cathode current collector Al (12um) | 1 | kg
Al | cathode current collector Al (13um) | 1 | kg
Al | cathode current collector Al (14um) | 1 | kg
Al | cathode current collector Al (15um) | 1 | kg
Al | cathode current collector Al (16um) | 1 | kg
Al | cathode current collector Al (17um) | 1 | kg
Al | cathode current collector Al (18um) | 1 | kg
Al | cell terminal cathode | 1 | kg
Al | cell container | 0.82 | kg
Al | module container | 1 | kg
Al | module thermal conductor | 1 | kg
Al | battery jacket | 1 | kg
Al | pack heater | 1 | kg
Al | aluminium, wrought alloy | 1
all | anode active material (SiO) | 1
all | anode active material (natural graphite) | 1
all | anode active material (synthetic graphite) | 1
all | anode binder (CMC) | 1
all | anode binder additive (SBR) | 1
all | anode carbon black | 1
all | anode current collector Cu (10um) | 1
all | anode current collector Cu (11um) | 1
all | anode current collector Cu (12um) | 1
all | anode current collector Cu (13um) | 1
all | anode current collector Cu (14um) | 1
all | anode current collector Cu (6um) | 1
all | anode current collector Cu (7um) | 1
all | anode current collector Cu (8um) | 1
all | anode current collector Cu (9um) | 1
all | anode electrode scrap | 1
all | anode slurry | 1
all | battery jacket | 1
all | battery management system | 1
all | battery pack | 1
all | battery production scrap | 1
all | binder solvent (deionised water) | 1
all | binder solvent (NMP) | 1
all | binder solvent recycled (NMP) | 1
all | busbar | 1
all | calendered anode rolls | 1
all | calendered cathode rolls | 1
all | cathode active material (LFP) | 1
all | cathode active material (LMO) | 1
all | cathode active material (NCA) | 1
all | cathode active material (NMC333) | 1
all | cathode active material (NMC532) | 1
all | cathode active material (NMC532/50%/LMO - ) | 1
all | cathode active material (NMC622) | 1
all | cathode active material (NMC811) | 1
all | cathode binder (PVDF) | 1
all | cathode binder solvent waste | 1
all | cathode carbon black | 1
all | cathode current collector Al (10um) | 1
all | cathode current collector Al (11um) | 1
all | cathode current collector Al (12um) | 1
all | cathode current collector Al (13um) | 1
all | cathode current collector Al (14um) | 1
all | cathode current collector Al (15um) | 1
all | cathode current collector Al (16um) | 1
all | cathode current collector Al (17um) | 1
all | cathode current collector Al (18um) | 1
all | cathode electrode scrap | 1
all | cathode slurry | 1
all | cell | 1
all | cell container | 1
all | cell group interconnect | 1
all | cell scrap | 1
all | cell terminal anode | 1
all | cell terminal cathode | 1
all | coated anode | 1
all | coated cathode | 1
all | coated separator (5um+2um) | 1
all | coated separator (7um+2um) | 1
all | coated separator (9um+3um) | 1
all | coolant | 1
all | dried electrodes | 1
all | electricity for battery production, medium voltage | 1
all | electrolyte (LFP) | 1
all | electrolyte (LMO) | 1
all | electrolyte (NMC/NCA) | 1
all | electrolyte scrap | 1
all | enclosed cell | 1
all | extrusion, plastic film | 1
all | gas release | 1
all | heat, district or industrial, natural gas for battery production | 1
all | jelly roll | 1
all | module compression plates | 1
all | module container | 1
all | module electronics | 1
all | module interconnects | 1
all | module terminal | 1
all | module thermal conductor | 1
all | pack heater | 1
all | pack terminals | 1
all | polyethylene terephthalate, granulate, amorphous | 1
all | polypropylene, granulate | 1
all | separator (5um) | 1
all | separator (7um) | 1
all | separator (9um) | 1
all | separator scrap | 1
all | sheet rolling, aluminium | 1
all | slitted anode | 1
all | slitted cathode | 1
all | unformated cell | 1
all | waste anode current collector Cu | 1
all | waste anode slurry | 1
all | waste cathode current collector Al | 1
all | waste cathode slurry | 1
all | wastewater, average | 1
all | welded jelly roll | 1
C | anode active material (natural graphite) | 1 | kg | Molar weight
Co | cathode active material (NCA) | 0.09198566 | kg | Molar weight
Co | cathode active material (NMC333) | 0.1985724 | kg | Molar weight
Co | cathode active material (NMC532) | 0.1190773 | kg | Molar weight
Co | cathode active material (NMC622) | 0.1186254 | kg | Molar weight
Co | cathode active material (NMC811) | 0.05910155 | kg | Molar weight
Co | cathode active material (NMC532/50%/LMO - ) | 0.05953864 | kg | Molar weight
Cu | anode current collector Cu (6um) | 1 | kg
Cu | anode current collector Cu (7um) | 1 | kg
Cu | anode current collector Cu (8um) | 1 | kg
Cu | anode current collector Cu (9um) | 1 | kg
Cu | anode current collector Cu (10um) | 1 | kg
Cu | anode current collector Cu (11um) | 1 | kg
Cu | anode current collector Cu (12um) | 1 | kg
Cu | anode current collector Cu (13um) | 1 | kg
Cu | anode current collector Cu (14um) | 1 | kg
Cu | cell group interconnect | 1 | kg
Cu | cell terminal anode | 1 | kg
Cu | module terminal | 0.8 | kg
Cu | module interconnects | 1 | kg
Cu | pack terminals | 0.75 | kg
Cu | busbar | 1 | kg
Fe | cathode active material (LFP) | 0.3540188 | kg | Molar weight
Fe | module compression plates | 1 | kg | Molar weight
Li | cathode active material (LFP) | 0.04399087 | kg | Molar weight
Li | cathode active material (LMO) | 0.04337007 | kg | Molar weight
Li | cathode active material (NCA) | 0.07221907 | kg | Molar weight
Li | cathode active material (NMC333) | 0.07761815 | kg | Molar weight
Li | cathode active material (NMC532) | 0.07749749 | kg | Molar weight
Li | cathode active material (NMC622) | 0.07720343 | kg | Molar weight
Li | cathode active material (NMC811) | 0.07692856 | kg | Molar weight
Li | cathode active material (NMC532/50%/LMO - ) | 0.04084641 | kg | Molar weight
Li | electrolyte (LFP) | 0.005757322 | kg | Molar weight. 0.126kg of LiFP6 in electrolyte.
Li | electrolyte (LMO) | 0.005757322 | kg | Molar weight. 0.126kg of LiFP6 in electrolyte.
Li | electrolyte (NMC/NCA) | 0.005757322 | kg | Molar weight. 0.126kg of LiFP6 in electrolyte.
Mn | cathode active material (LFP) | 0 | kg | Molar weight
Mn | cathode active material (LMO) | 0.5930349 | kg | Molar weight
Mn | cathode active material (NMC333) | 0.1851275 | kg | Molar weight
Mn | cathode active material (NMC532) | 0.1665223 | kg | Molar weight
Mn | cathode active material (NMC622) | 0.1105936 | kg | Molar weight
Mn | cathode active material (NMC811) | 0.05509993 | kg | Molar weight
Mn | cathode active material (NMC532/50%/LMO - ) | 0.3797786 | kg | Molar weight
Ni | cathode active material (NCA) | 0.4887587 | kg | Molar weight
Ni | cathode active material (NMC333) | 0.197831 | kg | Molar weight
Ni | cathode active material (NMC532) | 0.2965818 | kg | Molar weight
Ni | cathode active material (NMC622) | 0.3545478 | kg | Molar weight
Ni | cathode active material (NMC811) | 0.4710473 | kg | Molar weight
Ni | cathode active material (NMC532/50%/LMO - ) | 0.1482909 | kg | Molar weight
P | cathode active material (LFP) | 0.1963109 | kg | Molar weight
Si | anode active material (SiO) | 0.4674349 | kg | Molar weight

## Sheet1
cathode active material (LFP)
cathode active material (LMO)
cathode active material (NCA)
cathode active material (NMC333)
cathode active material (NMC532)
cathode active material (NMC622)
cathode active material (NMC811)

## Ancillary calculations
Atom | Li | Ni | Mn | Co | Al | Fe | P | Ti | O | S | C
Atomic MW | 6.94 | 58.71 | 54.94 | 58.93 | 26.98 | 55.85 | 30.97 | 47.9 | 16 |  | 12
MnSO | 151.001 | Mn | 0.3638387
CoSO | 154.996 | Co | 0.3802034
NiSO | 154.75 | Ni | 0.3793861
LiCO | 73.9 | Li | 0.09391069
LiOH | 23.96 | Li | 0.2896494 |  |  | Li | Ni | Mn | Co | Al | Fe | P | Ti | O | S | C
[6 empty] | 6.94 | 58.71 | 54.94 | 58.93 | 26.98 | 55.85 | 30.97 | 47.9 | 16 |  | 12
NMC333 | 93.882683 | 155 |  | Li1.05(Ni1/3Mn1/3Co1/3)0.95O2 |  | 1.05 | 0.31635 | 0.31635 | 0.31635 |  |  |  |  | 2
NMC622 | 94.387 | 180 |  | Li1.05(Ni0.6Mn0.2Co0.2)0.95O2 |  | 1.05 | 0.57 | 0.19 | 0.19 |  |  |  |  | 2
NMC532 | 94.02885 | 161 |  | Li1.05(Ni0.5Mn0.3Co0.2)0.95O2 |  | 1.05 | 0.475 | 0.285 | 0.19 |  |  |  |  | 2
NMC811 | 94.72425 | 212 |  | Li1.05(Ni0.8Mn0.1Co0.1)0.95O2 |  | 1.05 | 0.76 | 0.095 | 0.095 |  |  |  |  | 2
NCA | 96.0965 | 200 |  | LiNi0.80Co0.15Al0.05O2-Graphite |  | 1 | 0.8 |  | 0.15 | 0.05 |  |  |  | 2
LFP | 157.76 | 150 |  | LiFePO4 |  | 1 |  |  |  |  | 1 | 1 |  | 4
LMO | 176.02 | 108 |  | Manganese-Spinel |  | 1.1 |  | 1.9 | [5 empty] | 4
LTO | 459.26 | 170 |  | Li4Ti5O12 |  | 4 | [6 empty] | 5 | 12
G | 72 | 360 |  | Graphite | [11 empty] | 6
NMC333/x%LMO-G
[6 empty] | Li | Ni | Mn | Co | Al | Fe | P | Ti | O | S | C
[5 empty] | NMC333 | 0.07761815 | 0.197831 | 0.1851275 | 0.1985724 | 0 | 0 | 0 | 0 | 0.3408509 | 0 | 0
[5 empty] | NMC622 | 0.07720343 | 0.3545478 | 0.1105936 | 0.1186254 | 0 | 0 | 0 | 0 | 0.3390297 | 0 | 0
[5 empty] | NMC532 | 0.07749749 | 0.2965818 | 0.1665223 | 0.1190773 | 0 | 0 | 0 | 0 | 0.3403211 | 0 | 0
[5 empty] | NMC811 | 0.07692856 | 0.4710473 | 0.05509993 | 0.05910155 | 0 | 0 | 0 | 0 | 0.3378227 | 0 | 0
[5 empty] | NCA | 0.07221907 | 0.4887587 | 0 | 0.09198566 | 0.01403797 | 0 | 0 | 0 | 0.3329986 | 0 | 0
[5 empty] | LFP | 0.04399087 | 0 | 0 | 0 | 0 | 0.3540188 | 0.1963109 | 0 | 0.4056795 | 0 | 0
[5 empty] | LMO | 0.04337007 | 0 | 0.5930349 | 0 | 0 | 0 | 0 | 0 | 0.363595 | 0 | 0
[5 empty] | LTO | 0.06044506 | 0 | 0 | 0 | 0 | 0 | 0 | 0.5214911 | 0.4180638 | 0 | 0
[5 empty] | G | 0 | 0 | 0 | 0 | 0 | 0 | 0 | 0 | 0 | 0 | 1
Li in electrolyte |  | mass percent
m weight | 151.905 | 100
Li | 6.941 | 0.04569303
Silicon oxide
total | 60.0843 | 100
Si | 28.0855 | 0.4674349
Cell container | density | thickness
Al | 2.7 | 100 | 270 | 0.8196721
PP | 0.9 | 20 | 18 | 0.05464481
PET | 1.38 | 30 | 41.4 | 0.1256831

## ref
Data | Source | URL