## supply_chain_parameters
Index | Parameter name | Parameter description | Type | Range | Unit
sc_1 | py_am_mixing | Active material scrap during mixing | int | 0.99,0.98,0.97,0.96,0.95,0.94,0.93,0.92 | percent | 0.99,0.98,0.97,0.96,0.95,0.94,0.93,0.92
sc_3 | py_slurry_coating | Anode active material scrap during anode coating | int | 0.99,0.98,0.97,0.96,0.95,0.94,0.93,0.92,0.91,0.90 | percent | 0.99,0.98,0.97,0.96,0.95,0.94,0.93,0.92,0.91,0.90
sc_4 | py_foil_coating | Anode current collector scrap during anode coating | int | 0.99,0.98,0.97,0.96,0.95,0.94,0.93,0.92,0.91,0.90 | percent
sc_5 | py_slurry_slitting | Cathode active material scrap during cathode coating | int | 0.99,0.98,0.97,0.96,0.95,0.94,0.93,0.92,0.91,0.90 | percent
sc_6 | py_foil_slitting | Cathode current collector scrap during cathode coating | int | 0.99,0.98,0.97,0.96,0.95,0.94,0.93,0.92,0.91,0.90 | percent
sc_7 | py_electrode_stacking
sc_8 | py_separator_stacking | Separator scrap during cell stacking
sc_10 | py_electrolyte_filling | Electrolyte scrap during cell assembly | int |  | percent
sc_11 | py_cell_aging | Cell scrap during formation and aging - quality check | int | 0.01,0.02,0.03,0.04,0.05,0.06,0.07,0.08 | percent

## activity_functions
database | activity | exchange | material_group | formula
cell_other | cell container production | extrusion, plastic film | technosphere | (cell_container_pp_layer+cell_container_pp_layer)/cell_container
cell_other | cell container production | aluminium, wrought alloy | technosphere | cell_container_al_layer/cell_container
cell_other | cell container production | sheet rolling, aluminium | technosphere | cell_container_al_layer/cell_container
cell_other | cell container production | polyethylene terephthalate, granulate, amorphous | technosphere | cell_container_pet_layer/cell_container
cell_other | cell container production | polypropylene, granulate | technosphere | cell_container_pp_layer/cell_container
battery_production | mixing anode materials | anode active material (natural graphite) | technosphere | anode_active_material_natural_graphite/py_am_mixing_total
battery_production | mixing anode materials | anode active material (SiO) | technosphere | anode_active_material_sio/py_am_mixing_total
battery_production | mixing anode materials | anode active material (synthetic graphite) | technosphere | anode_active_material_synthetic_graphite/py_am_mixing_total
battery_production | mixing anode materials | anode binder (CMC) | technosphere | anode_binder_cmc/py_am_mixing_total
battery_production | mixing anode materials | anode binder additive (SBR) | technosphere | anode_binder_additive_sbr/py_am_mixing_total
battery_production | mixing anode materials | binder solvent (deionised water) | technosphere | binder_solvent_dionised_water/py_am_mixing_total
battery_production | mixing anode materials | anode carbon black | technosphere | anode_carbon_black/py_am_mixing_total
battery_production | mixing anode materials | anode slurry | reference product | anode_slurry
battery_production | mixing anode materials | electricity, medium voltage | technosphere | (anode_mixing_ratio_electricity*cell*electricity_consumption_mixing)/py_cel_aging
battery_production | mixing anode materials | waste anode slurry | waste | anode_slurry*-(1-py_am_mixing)
battery_production | mixing cathode materials | binder solvent (NMP) | technosphere | (binder_solvent_nmp/py_am_mixing_total)-binder_solvent_recovered
battery_production | mixing cathode materials | binder solvent recycled (NMP) | technosphere | binder_solvent_recovered
battery_production | mixing cathode materials | cathode active material (LFP) | technosphere | cathode_active_material_lfp/py_am_mixing_total
battery_production | mixing cathode materials | cathode active material (LMO) | technosphere | cathode_active_material_lmo/py_am_mixing_total
battery_production | mixing cathode materials | cathode active material (NCA) | technosphere | cathode_active_material_nca/py_am_mixing_total
battery_production | mixing cathode materials | cathode active material (NMC333) | technosphere | cathode_active_material_nmc333/py_am_mixing_total
battery_production | mixing cathode materials | cathode active material (NMC532) | technosphere | cathode_active_material_nmc532/py_am_mixing_total
battery_production | mixing cathode materials | cathode active material (NMC622) | technosphere | cathode_active_material_nmc622/py_am_mixing_total
battery_production | mixing cathode materials | cathode active material (NMC811) | technosphere | cathode_active_material_nmc811/py_am_mixing_total
battery_production | mixing cathode materials | cathode active material (NMC532/50%/LMO - ) | technosphere | cathode_active_material_nmc532_50_lmo/py_am_mixing_total
battery_production | mixing cathode materials | cathode binder (PVDF) | technosphere | cathode_binder_pvdf/py_am_mixing_total
battery_production | mixing cathode materials | cathode carbon black | technosphere | cathode_carbon_black/py_am_mixing_total
battery_production | mixing cathode materials | cathode slurry | reference product | cathode_slurry
battery_production | mixing cathode materials | electricity, medium voltage | technosphere | (cathode_mixing_ratio_electricity*cell*electricity_consumption_mixing)/py_cel_aging
battery_production | mixing cathode materials | waste cathode slurry | waste | cathode_slurry*-(1-py_am_mixing)
battery_production | anode coating and drying | anode current collector Cu (6um) | technosphere | anode_current_collector_cu_6um/py_foil_coating_total
battery_production | anode coating and drying | anode current collector Cu (7um) | technosphere | anode_current_collector_cu_7um/py_foil_coating_total
battery_production | anode coating and drying | anode current collector Cu (8um) | technosphere | anode_current_collector_cu_9um/py_foil_coating_total
battery_production | anode coating and drying | anode current collector Cu (9um) | technosphere | anode_current_collector_cu_8um/py_foil_coating_total
battery_production | anode coating and drying | anode current collector Cu (10um) | technosphere | anode_current_collector_cu_10um/py_foil_coating_total
battery_production | anode coating and drying | anode current collector Cu (11um) | technosphere | anode_current_collector_cu_11um/py_foil_coating_total
battery_production | anode coating and drying | anode current collector Cu (12um) | technosphere | anode_current_collector_cu_12um/py_foil_coating_total
battery_production | anode coating and drying | anode current collector Cu (13um) | technosphere | anode_current_collector_cu_13um/py_foil_coating_total
battery_production | anode coating and drying | anode current collector Cu (14um) | technosphere | anode_current_collector_cu_14um/py_foil_coating_total
battery_production | anode coating and drying | anode slurry | technosphere | anode_slurry
battery_production | anode coating and drying | wastewater, average | waste | (binder_solvent_dionised_water-(binder_solvent_dionised_water*(1-py_am_mixing)))/-py_am_mixing_total
battery_production | anode coating and drying | electricity, medium voltage | technosphere | anode_coating_drying_mixing_ratio*cell*electricity_consumption_coating_drying/py_cel_aging
battery_production | anode coating and drying | heat, district or industrial, natural gas for battery production | technosphere | anode_coating_drying_mixing_ratio*cell*heat_consumption_coating_drying/py_cel_aging
battery_production | anode coating and drying | waste anode current collector Cu | waste | (anode_current_collector/py_foil_coating_total)*-(1-py_foil_coating)
battery_production | anode coating and drying | waste anode slurry | waste | anode_slurry*-(1-py_slurry_coating)
battery_production | anode coating and drying | coated anode | reference product | coated_anode
battery_production | cathode coating and drying | cathode current collector Al (10um) | technosphere | cathode_current_collector_al_10um/py_foil_coating_total
battery_production | cathode coating and drying | cathode current collector Al (11um) | technosphere | cathode_current_collector_al_11um/py_foil_coating_total
battery_production | cathode coating and drying | cathode current collector Al (12um) | technosphere | cathode_current_collector_al_12um/py_foil_coating_total
battery_production | cathode coating and drying | cathode current collector Al (13um) | technosphere | cathode_current_collector_al_13um/py_foil_coating_total
battery_production | cathode coating and drying | cathode current collector Al (14um) | technosphere | cathode_current_collector_al_14um/py_foil_coating_total
battery_production | cathode coating and drying | cathode current collector Al (15um) | technosphere | cathode_current_collector_al_15um/py_foil_coating_total
battery_production | cathode coating and drying | cathode current collector Al (16um) | technosphere | cathode_current_collector_al_16um/py_foil_coating_total
battery_production | cathode coating and drying | cathode current collector Al (17um) | technosphere | cathode_current_collector_al_17um/py_foil_coating_total
battery_production | cathode coating and drying | cathode current collector Al (18um) | technosphere | cathode_current_collector_al_18um/py_foil_coating_total
battery_production | cathode coating and drying | cathode slurry | technosphere | cathode_slurry
battery_production | cathode coating and drying | electricity, medium voltage | technosphere | cathode_coating_drying_mixing_ratio*cell*electricity_consumption_coating_drying/py_cel_aging
battery_production | cathode coating and drying | heat, district or industrial, natural gas for battery production | technosphere | cathode_coating_drying_mixing_ratio*cell*heat_consumption_coating_drying/py_cel_aging
battery_production | cathode coating and drying | cathode binder solvent waste | waste | (-((binder_solvent_nmp/py_am_mixing_total)-((binder_solvent_nmp/py_am_mixing_total)*(1-py_am_mixing))))
battery_production | cathode coating and drying | waste cathode current collector Al | waste | (cathode_current_collector/py_foil_coating_total)*-(1-py_foil_coating)
battery_production | cathode coating and drying | waste cathode slurry | waste | cathode_dry_material*-(1-py_slurry_coating)
battery_production | cathode coating and drying | coated cathode | reference product | coated_cathode
battery_production | anode calendering | coated anode | technosphere | coated_anode
battery_production | anode calendering | calendered anode rolls | reference product | coated_anode
battery_production | cathode calendering | coated cathode | technosphere | coated_cathode
battery_production | cathode calendering | calendered cathode rolls | reference product | coated_cathode
battery_production | anode slitting | calendered anode rolls | technosphere | coated_anode
battery_production | anode slitting | slitted anode | reference product | slitted_anode
battery_production | anode slitting | waste anode slurry | waste | anode_dry_material*-(1-py_slurry_slitting)
battery_production | anode slitting | waste anode current collector Cu | waste | (anode_current_collector/py_foil_coating_total)*-(1-py_foil_slitting)
battery_production | cathode slitting | calendered cathode rolls | technosphere | coated_cathode
battery_production | cathode slitting | slitted cathode | reference product | slitted_cathode
battery_production | cathode slitting | waste cathode slurry | waste | cathode_dry_material*-(1-py_slurry_slitting)
battery_production | cathode slitting | waste cathode current collector Al | waste | (cathode_current_collector/py_foil_coating_total)*-(1-py_foil_slitting)
battery_production | final electrode drying | slitted anode | technosphere | slitted_anode
battery_production | final electrode drying | slitted cathode | technosphere | slitted_cathode
battery_production | final electrode drying | electricity, medium voltage | technosphere | electricity_consumption_final_drying*cell/py_cel_aging
battery_production | final electrode drying | heat, district or industrial, natural gas for battery production | technosphere | heat_consumption_final_drying*cell/py_cel_aging
battery_production | final electrode drying | dried electrodes | reference product | dried_electrodes
battery_production | cell stacking | separator (5um) | technosphere | separator_5um/(py_cell_aging*py_separator_stacking)
battery_production | cell stacking | separator (7um) | technosphere | separator_7um/(py_cell_aging*py_separator_stacking)
battery_production | cell stacking | separator (9um) | technosphere | separator_9um/(py_cell_aging*py_separator_stacking)
battery_production | cell stacking | coated separator (5um+2um) | technosphere | coated_separator_5um_2um/(py_cell_aging*py_separator_stacking)
battery_production | cell stacking | coated separator (7um+2um) | technosphere | coated_separator_7um_2um/(py_cell_aging*py_separator_stacking)
battery_production | cell stacking | coated separator (9um+3um) | technosphere | coated_separator_9um_3um/(py_cell_aging*py_separator_stacking)
battery_production | cell stacking | dried electrodes | technosphere | dried_electrodes
battery_production | cell stacking | anode electrode scrap | waste | slitted_anode*-(1-py_electrode_stacking)
battery_production | cell stacking | cathode electrode scrap | waste | slitted_cathode*-(1-py_electrode_stacking)
battery_production | cell stacking | separator scrap | waste | (-separator_waste)
battery_production | cell stacking | jelly roll | reference product | jelly_roll
battery_production | terminal welding | cell terminal anode | technosphere | cell_terminal_anode/py_cell_aging
battery_production | terminal welding | cell terminal cathode | technosphere | cell_terminal_cathode/py_cell_aging
battery_production | terminal welding | jelly roll | technosphere | jelly_roll
battery_production | terminal welding | welded jelly roll | reference product | jelly_roll+((cell_terminal_cathode+cell_terminal_anode)/py_cell_aging)
battery_production | jelly roll enclosing | cell container | technosphere | cell_container/py_cell_aging
battery_production | jelly roll enclosing | welded jelly roll | technosphere | jelly_roll+((cell_terminal_cathode+cell_terminal_anode)/py_cell_aging)
battery_production | jelly roll enclosing | enclosed cell | reference product | enclosed_cell
battery_production | electrolyte filling and sealing | electrolyte (LFP) | technosphere | electrolyte_lfp/(py_cell_aging*py_electrolyte_filling)
battery_production | electrolyte filling and sealing | electrolyte (LMO) | technosphere | electrolyte_lmo/(py_cell_aging*py_electrolyte_filling)
battery_production | electrolyte filling and sealing | electrolyte (NMC/NCA) | technosphere | electrolyte_nmc_nca/(py_cell_aging*py_electrolyte_filling)
battery_production | electrolyte filling and sealing | enclosed cell | technosphere | enclosed_cell
battery_production | electrolyte filling and sealing | electrolyte scrap | waste | ((electrolyte_lfp+electrolyte_lmo+electrolyte_nmc_nca)/py_cell_aging)*-(1-py_electrolyte_filling)
battery_production | electrolyte filling and sealing | unformated cell | reference product | unformated_cell
battery_production | cell formation | electricity, medium voltage | technosphere | electricity_consumption_formation*pack_energy_kWh/py_cell_aging
battery_production | cell formation | unformated cell | technosphere | unformated_cell
battery_production | cell formation | cell scrap | waste | unformated_cell*-(1-py_cell_aging)
battery_production | cell formation | cell | reference product | cell
battery_production | module and pack assembly | electricity, medium voltage | technosphere | electricity_consumption_assembly*battery_pack
battery_production | module and pack assembly | cell | technosphere | cell
battery_production | module and pack assembly | cell group interconnect | technosphere | cell_group_interconnect
battery_production | module and pack assembly | module terminal | technosphere | module_terminal
battery_production | module and pack assembly | module thermal conductor | technosphere | module_thermal_conductor
battery_production | module and pack assembly | gas release | technosphere | gas_release
battery_production | module and pack assembly | module container | technosphere | module_container
battery_production | module and pack assembly | module electronics | technosphere | module_electronics
battery_production | module and pack assembly | battery jacket | technosphere | battery_jacket
battery_production | module and pack assembly | battery management system | technosphere | battery_management_system
battery_production | module and pack assembly | busbar | technosphere | busbar
battery_production | module and pack assembly | module compression plates | technosphere | module_compression_plates
battery_production | module and pack assembly | pack heater | technosphere | pack_heater
battery_production | module and pack assembly | pack terminals | technosphere | pack_terminals
battery_production | module and pack assembly | coolant | technosphere | coolant
battery_production | module and pack assembly | module interconnects | technosphere | module_interconnects
battery_production | module and pack assembly | battery pack | reference product | battery_pack
battery_production | cathode binder solvent waste recovery | cathode binder solvent waste | technosphere | (binder_solvent_nmp/py_am_mixing_total)-((binder_solvent_nmp/py_am_mixing_total)*(1-py_am_mixing))
battery_production | cathode binder solvent waste recovery | binder solvent recycled (NMP) | reference product | binder_solvent_recovered
battery_production | cathode binder solvent waste recovery | NMVOC, non-methane volatile organic compounds, unspecified origin | biosphere | ((binder_solvent_nmp/py_am_mixing_total)*py_am_mixing)*(1-py_nmp_recovery)

## activity_functions_cut_off
database | activity | exchange | material_group | formula
cut_off_materials | cell container production | extrusion, plastic film | technosphere | (cell_container_pp_layer+cell_container_pp_layer)/cell_container
cut_off_materials | cell container production | aluminium, wrought alloy | technosphere | cell_container_al_layer/cell_container
cut_off_materials | cell container production | sheet rolling, aluminium | technosphere | cell_container_al_layer/cell_container
cut_off_materials | cell container production | polyethylene terephthalate, granulate, amorphous | technosphere | cell_container_pet_layer/cell_container
cut_off_materials | cell container production | polypropylene, granulate | technosphere | cell_container_pp_layer/cell_container
cut_off_materials | battery jacket production | impact extrusion of aluminium, 1 stroke | technosphere | battery_jacket_al/battery_jacket
cut_off_materials | battery jacket production | aluminium, wrought alloy | technosphere | battery_jacket_al/battery_jacket
cut_off_materials | battery jacket production | polypropylene, granulate | technosphere | battery_jacket_insulation/battery_jacket
cut_off_materials | battery jacket production | steel, low-alloyed | technosphere | battery_jacket_fe/battery_jacket
cut_off_materials | battery jacket production | sheet rolling, steel | technosphere | battery_jacket_fe/battery_jacket
cut_off_materials | battery jacket production | deep drawing, steel, 10000 kN press, single stroke | technosphere | battery_jacket_fe/battery_jacket
cut_off_materials | mixing anode materials | anode active material (natural graphite) | technosphere | anode_active_material_natural_graphite/py_am_mixing_total
cut_off_materials | mixing anode materials | anode active material (SiO) | technosphere | anode_active_material_sio/py_am_mixing_total
cut_off_materials | mixing anode materials | anode active material (synthetic graphite) | technosphere | anode_active_material_synthetic_graphite/py_am_mixing_total
cut_off_materials | mixing anode materials | anode binder (CMC) | technosphere | anode_binder_cmc/py_am_mixing_total
cut_off_materials | mixing anode materials | anode binder additive (SBR) | technosphere | anode_binder_additive_sbr/py_am_mixing_total
cut_off_materials | mixing anode materials | binder solvent (deionised water) | technosphere | binder_solvent_dionised_water/py_am_mixing_total
cut_off_materials | mixing anode materials | anode carbon black | technosphere | anode_carbon_black/py_am_mixing_total
cut_off_materials | mixing anode materials | anode slurry | reference product | anode_slurry
cut_off_materials | mixing anode materials | electricity for battery production, medium voltage | technosphere | (anode_mixing_ratio_electricity*cell*electricity_consumption_mixing)/py_cell_aging
cut_off_materials | mixing anode materials | waste anode slurry | waste | anode_slurry*-(1-py_am_mixing)
cut_off_materials | mixing cathode materials | binder solvent (NMP) | technosphere | (binder_solvent_nmp/py_am_mixing_total)-binder_solvent_recovered
cut_off_materials | mixing cathode materials | binder solvent recycled (NMP) | technosphere | binder_solvent_recovered
cut_off_materials | mixing cathode materials | cathode active material (LFP) | technosphere | cathode_active_material_lfp/py_am_mixing_total
cut_off_materials | mixing cathode materials | cathode active material (LMO) | technosphere | cathode_active_material_lmo/py_am_mixing_total
cut_off_materials | mixing cathode materials | cathode active material (NCA) | technosphere | cathode_active_material_nca/py_am_mixing_total
cut_off_materials | mixing cathode materials | cathode active material (NMC333) | technosphere | cathode_active_material_nmc333/py_am_mixing_total
cut_off_materials | mixing cathode materials | cathode active material (NMC532) | technosphere | cathode_active_material_nmc532/py_am_mixing_total
cut_off_materials | mixing cathode materials | cathode active material (NMC622) | technosphere | cathode_active_material_nmc622/py_am_mixing_total
cut_off_materials | mixing cathode materials | cathode active material (NMC811) | technosphere | cathode_active_material_nmc811/py_am_mixing_total
cut_off_materials | mixing cathode materials | cathode active material (NMC532/50%/LMO - ) | technosphere | cathode_active_material_nmc532_50_lmo/py_am_mixing_total
cut_off_materials | mixing cathode materials | cathode binder (PVDF) | technosphere | cathode_binder_pvdf/py_am_mixing_total
cut_off_materials | mixing cathode materials | cathode carbon black | technosphere | cathode_carbon_black/py_am_mixing_total
cut_off_materials | mixing cathode materials | waste cathode slurry | waste | cathode_slurry*-(1-py_am_mixing)
cut_off_materials | mixing cathode materials | cathode slurry | reference product | cathode_slurry
cut_off_materials | mixing cathode materials | electricity for battery production, medium voltage | technosphere | (cathode_mixing_ratio_electricity*cell*electricity_consumption_mixing)/py_cell_aging
cut_off_materials | anode coating and drying | anode current collector Cu (6um) | technosphere | anode_current_collector_cu_6um/py_foil_coating_total
cut_off_materials | anode coating and drying | anode current collector Cu (7um) | technosphere | anode_current_collector_cu_7um/py_foil_coating_total
cut_off_materials | anode coating and drying | anode current collector Cu (8um) | technosphere | anode_current_collector_cu_9um/py_foil_coating_total
cut_off_materials | anode coating and drying | anode current collector Cu (9um) | technosphere | anode_current_collector_cu_8um/py_foil_coating_total
cut_off_materials | anode coating and drying | anode current collector Cu (10um) | technosphere | anode_current_collector_cu_10um/py_foil_coating_total
cut_off_materials | anode coating and drying | anode current collector Cu (11um) | technosphere | anode_current_collector_cu_11um/py_foil_coating_total
cut_off_materials | anode coating and drying | anode current collector Cu (12um) | technosphere | anode_current_collector_cu_12um/py_foil_coating_total
cut_off_materials | anode coating and drying | anode current collector Cu (13um) | technosphere | anode_current_collector_cu_13um/py_foil_coating_total
cut_off_materials | anode coating and drying | anode current collector Cu (14um) | technosphere | anode_current_collector_cu_14um/py_foil_coating_total
cut_off_materials | anode coating and drying | anode slurry | technosphere | anode_slurry
cut_off_materials | anode coating and drying | wastewater, average | waste | (binder_solvent_dionised_water-(binder_solvent_dionised_water*(1-py_am_mixing)))/-py_am_mixing_total
cut_off_materials | anode coating and drying | electricity for battery production, medium voltage | technosphere | anode_coating_drying_mixing_ratio*cell*electricity_consumption_coating_drying/py_cell_aging
cut_off_materials | anode coating and drying | heat, district or industrial, natural gas for battery production | technosphere | anode_coating_drying_mixing_ratio*cell*heat_consumption_coating_drying/py_cell_aging
cut_off_materials | anode coating and drying | waste anode current collector Cu | waste | (anode_current_collector/py_foil_coating_total)*-(1-py_foil_coating)
cut_off_materials | anode coating and drying | waste anode slurry | waste | anode_dry_material*-(1-py_slurry_coating)
cut_off_materials | anode coating and drying | coated anode | reference product | coated_anode
cut_off_materials | cathode coating and drying | cathode current collector Al (10um) | technosphere | cathode_current_collector_al_10um/py_foil_coating_total
cut_off_materials | cathode coating and drying | cathode current collector Al (11um) | technosphere | cathode_current_collector_al_11um/py_foil_coating_total
cut_off_materials | cathode coating and drying | cathode current collector Al (12um) | technosphere | cathode_current_collector_al_12um/py_foil_coating_total
cut_off_materials | cathode coating and drying | cathode current collector Al (13um) | technosphere | cathode_current_collector_al_13um/py_foil_coating_total
cut_off_materials | cathode coating and drying | cathode current collector Al (14um) | technosphere | cathode_current_collector_al_14um/py_foil_coating_total
cut_off_materials | cathode coating and drying | cathode current collector Al (15um) | technosphere | cathode_current_collector_al_15um/py_foil_coating_total
cut_off_materials | cathode coating and drying | cathode current collector Al (16um) | technosphere | cathode_current_collector_al_16um/py_foil_coating_total
cut_off_materials | cathode coating and drying | cathode current collector Al (17um) | technosphere | cathode_current_collector_al_17um/py_foil_coating_total
cut_off_materials | cathode coating and drying | cathode current collector Al (18um) | technosphere | cathode_current_collector_al_18um/py_foil_coating_total
cut_off_materials | cathode coating and drying | cathode slurry | technosphere | cathode_slurry
cut_off_materials | cathode coating and drying | electricity for battery production, medium voltage | technosphere | cathode_coating_drying_mixing_ratio*cell*electricity_consumption_coating_drying/py_cell_aging
cut_off_materials | cathode coating and drying | heat, district or industrial, natural gas for battery production | technosphere | cathode_coating_drying_mixing_ratio*cell*heat_consumption_coating_drying/py_cell_aging
cut_off_materials | cathode coating and drying | cathode binder solvent waste | waste | (-((binder_solvent_nmp/py_am_mixing_total)-((binder_solvent_nmp/py_am_mixing_total)*(1-py_am_mixing))))
cut_off_materials | cathode coating and drying | coated cathode | reference product | coated_cathode
cut_off_materials | cathode coating and drying | waste cathode current collector Al | waste | (cathode_current_collector/py_foil_coating_total)*-(1-py_foil_coating)
cut_off_materials | cathode coating and drying | waste cathode slurry | waste | cathode_dry_material*-(1-py_slurry_coating)
cut_off_materials | anode calendering | coated anode | technosphere | coated_anode
cut_off_materials | anode calendering | electricity for battery production, medium voltage | technosphere | (cell*electricity_consumption_calendering*(1-cathode_calendering_ratio))/py_cell_aging
cut_off_materials | anode calendering | calendered anode rolls | reference product | coated_anode
cut_off_materials | cathode calendering | coated cathode | technosphere | coated_cathode
cut_off_materials | cathode calendering | electricity for battery production, medium voltage | technosphere | (cell*electricity_consumption_calendering*(cathode_calendering_ratio))/py_cell_aging
cut_off_materials | cathode calendering | calendered cathode rolls | reference product | coated_cathode
cut_off_materials | anode slitting | calendered anode rolls | technosphere | coated_anode
cut_off_materials | anode slitting | electricity for battery production, medium voltage | technosphere | cell*(1-cathode_slitting_ratio)*electricity_consumption_slitting*py_cell_aging
cut_off_materials | anode slitting | waste anode slurry | waste | anode_dry_material*-(1-py_slurry_slitting)
cut_off_materials | anode slitting | waste anode current collector Cu | waste | (anode_current_collector/py_foil_coating_total)*-(1-py_foil_slitting)
cut_off_materials | anode slitting | slitted anode | reference product | slitted_anode
cut_off_materials | cathode slitting | calendered cathode rolls | technosphere | coated_cathode
cut_off_materials | cathode slitting | slitted cathode | reference product | slitted_cathode
cut_off_materials | cathode slitting | electricity for battery production, medium voltage | technosphere | cell*(cathode_slitting_ratio)*electricity_consumption_slitting*py_cell_aging
cut_off_materials | cathode slitting | waste cathode slurry | waste | cathode_dry_material*-(1-py_slurry_slitting)
cut_off_materials | cathode slitting | waste cathode current collector Al | waste | (cathode_current_collector/py_foil_coating_total)*-(1-py_foil_slitting)
cut_off_materials | final electrode drying | slitted anode | technosphere | slitted_anode
cut_off_materials | final electrode drying | slitted cathode | technosphere | slitted_cathode
cut_off_materials | final electrode drying | electricity for battery production, medium voltage | technosphere | electricity_consumption_final_drying*cell/py_cell_aging
cut_off_materials | final electrode drying | heat, district or industrial, natural gas for battery production | technosphere | heat_consumption_final_drying*cell/py_cell_aging
cut_off_materials | final electrode drying | dried electrodes | reference product | dried_electrodes
cut_off_materials | cell stacking | separator (5um) | technosphere | separator_5um/(py_cell_aging*py_separator_stacking)
cut_off_materials | cell stacking | separator (7um) | technosphere | separator_7um/(py_cell_aging*py_separator_stacking)
cut_off_materials | cell stacking | separator (9um) | technosphere | separator_9um/(py_cell_aging*py_separator_stacking)
cut_off_materials | cell stacking | coated separator (5um+2um) | technosphere | coated_separator_5um_2um/(py_cell_aging*py_separator_stacking)
cut_off_materials | cell stacking | coated separator (7um+2um) | technosphere | coated_separator_7um_2um/(py_cell_aging*py_separator_stacking)
cut_off_materials | cell stacking | coated separator (9um+3um) | technosphere | coated_separator_9um_3um/(py_cell_aging*py_separator_stacking)
cut_off_materials | cell stacking | dried electrodes | technosphere | dried_electrodes
cut_off_materials | cell stacking | electricity for battery production, medium voltage | technosphere | electricity_consumption_stacking*cell/py_cell_aging
cut_off_materials | cell stacking | anode electrode scrap | waste | slitted_anode*-(1-py_electrode_stacking)
cut_off_materials | cell stacking | cathode electrode scrap | waste | slitted_cathode*-(1-py_electrode_stacking)
cut_off_materials | cell stacking | separator scrap | waste | (-separator_waste)
cut_off_materials | cell stacking | jelly roll | reference product | jelly_roll
cut_off_materials | terminal welding | cell terminal anode | technosphere | cell_terminal_anode/py_cell_aging
cut_off_materials | terminal welding | cell terminal cathode | technosphere | cell_terminal_cathode/py_cell_aging
cut_off_materials | terminal welding | jelly roll | technosphere | jelly_roll
cut_off_materials | terminal welding | welded jelly roll | reference product | jelly_roll+((cell_terminal_cathode+cell_terminal_anode)/py_cell_aging)
cut_off_materials | jelly roll enclosing | cell container | technosphere | cell_container/py_cell_aging
cut_off_materials | jelly roll enclosing | welded jelly roll | technosphere | jelly_roll+((cell_terminal_cathode+cell_terminal_anode)/py_cell_aging)
cut_off_materials | jelly roll enclosing | enclosed cell | reference product | enclosed_cell
cut_off_materials | electrolyte filling and sealing | electrolyte (LFP) | technosphere | electrolyte_lfp/(py_cell_aging*py_electrolyte_filling)
cut_off_materials | electrolyte filling and sealing | electrolyte (LMO) | technosphere | electrolyte_lmo/(py_cell_aging*py_electrolyte_filling)
cut_off_materials | electrolyte filling and sealing | electrolyte (NMC/NCA) | technosphere | electrolyte_nmc_nca/(py_cell_aging*py_electrolyte_filling)
cut_off_materials | electrolyte filling and sealing | electricity for battery production, medium voltage | technosphere | (cell*electricity_consumption_cell_assembly/py_cell_aging)+electricity_consumption_dryroom*cell*py_cell_aging
cut_off_materials | electrolyte filling and sealing | heat, district or industrial, natural gas for battery production | technosphere | heat_consumption_dryroom*cell/py_cell_aging
cut_off_materials | electrolyte filling and sealing | enclosed cell | technosphere | enclosed_cell
cut_off_materials | electrolyte filling and sealing | electrolyte scrap | waste | ((electrolyte_lfp+electrolyte_lmo+electrolyte_nmc_nca)/py_cell_aging)*-(1-py_electrolyte_filling)
cut_off_materials | electrolyte filling and sealing | unformated cell | reference product | unformated_cell
cut_off_materials | cell formation | electricity for battery production, medium voltage | technosphere | electricity_consumption_formation*battery_capacity/py_cell_aging
cut_off_materials | cell formation | heat, district or industrial, natural gas for battery production | technosphere | heat_consumption_formation*cell/py_cell_aging
cut_off_materials | cell formation | unformated cell | technosphere | unformated_cell
cut_off_materials | cell formation | cell scrap | waste | unformated_cell*-(1-py_cell_aging)
cut_off_materials | cell formation | cell | reference product | cell
cut_off_materials | module and pack assembly | electricity for battery production, medium voltage | technosphere | electricity_consumption_assembly*battery_pack+(electricity_consumption_material_handling*battery_pack)
cut_off_materials | module and pack assembly | cell | technosphere | cell
cut_off_materials | module and pack assembly | cell group interconnect | technosphere | cell_group_interconnect
cut_off_materials | module and pack assembly | module terminal | technosphere | module_terminal
cut_off_materials | module and pack assembly | module thermal conductor | technosphere | module_thermal_conductor
cut_off_materials | module and pack assembly | gas release | technosphere | gas_release
cut_off_materials | module and pack assembly | module container | technosphere | module_container
cut_off_materials | module and pack assembly | module electronics | technosphere | module_electronics
cut_off_materials | module and pack assembly | battery jacket | technosphere | battery_jacket
cut_off_materials | module and pack assembly | battery management system | technosphere | battery_management_system
cut_off_materials | module and pack assembly | busbar | technosphere | busbar
cut_off_materials | module and pack assembly | module compression plates | technosphere | module_compression_plates
cut_off_materials | module and pack assembly | pack heater | technosphere | pack_heater
cut_off_materials | module and pack assembly | pack terminals | technosphere | pack_terminals
cut_off_materials | module and pack assembly | coolant | technosphere | coolant
cut_off_materials | module and pack assembly | module interconnects | technosphere | module_interconnects
cut_off_materials | module and pack assembly | battery pack | reference product | battery_pack
cut_off_materials | cathode binder solvent waste recovery | cathode binder solvent waste | technosphere | binder_solvent_recovered
cut_off_materials | cathode binder solvent waste recovery | binder solvent recycled (NMP) | reference product | binder_solvent_recovered
cut_off_materials | cathode binder solvent waste handling | cathode binder solvent waste | waste | ((binder_solvent_nmp/py_am_mixing_total)*py_am_mixing)*(1-py_nmp_recovery)
cut_off_materials | cathode binder solvent waste handling | battery production scrap | waste | ((binder_solvent_nmp/py_am_mixing_total)*py_am_mixing)*-(1-py_nmp_recovery)
cut_off_materials | anode electrode scrap handling | anode electrode scrap | waste | slitted_anode*(1-py_electrode_stacking)
cut_off_materials | anode electrode scrap handling | battery production scrap | waste | slitted_anode*-(1-py_electrode_stacking)
cut_off_materials | cathode electrode scrap handling | cathode electrode scrap | waste | slitted_cathode*(1-py_electrode_stacking)
cut_off_materials | cathode electrode scrap handling | battery production scrap | waste | slitted_cathode*-(1-py_electrode_stacking)
cut_off_materials | cell scrap handling | cell scrap | waste | unformated_cell*(1-py_cell_aging)
cut_off_materials | cell scrap handling | battery production scrap | waste | unformated_cell*-(1-py_cell_aging)
cut_off_materials | electrolyte scrap handling | electrolyte scrap | waste | ((electrolyte_lfp+electrolyte_lmo+electrolyte_nmc_nca)/py_cell_aging)*(1-py_electrolyte_filling)
cut_off_materials | electrolyte scrap handling | battery production scrap | waste | ((electrolyte_lfp+electrolyte_lmo+electrolyte_nmc_nca)/py_cell_aging)*-(1-py_electrolyte_filling)
cut_off_materials | separator scrap handling | separator scrap | waste | separator_waste
cut_off_materials | separator scrap handling | battery production scrap | waste | (-separator_waste)
cut_off_materials | waste anode current collector Cu handling | waste anode current collector Cu | waste | (anode_current_collector/py_foil_coating_total)*(1-py_foil_coating)+(anode_current_collector/py_foil_coating_total)*(1-py_foil_slitting)
cut_off_materials | waste anode current collector Cu handling | battery production scrap | waste | (anode_current_collector/py_foil_coating_total)*-(1-py_foil_coating)+(anode_current_collector/py_foil_coating_total)*-(1-py_foil_slitting)
cut_off_materials | waste anode slurry handling | waste anode slurry | waste | anode_slurry*(1-py_am_mixing)+anode_dry_material*(1-py_slurry_coating)+anode_dry_material*(1-py_slurry_slitting)
cut_off_materials | waste anode slurry handling | battery production scrap | waste | anode_slurry*-(1-py_am_mixing)+anode_dry_material*-(1-py_slurry_coating)+anode_dry_material*-(1-py_slurry_slitting)
cut_off_materials | waste cathode current collector Al handling | waste cathode current collector Al | waste | (cathode_current_collector/py_foil_coating_total)*(1-py_foil_coating)+(cathode_current_collector/py_foil_coating_total)*(1-py_foil_slitting)
cut_off_materials | waste cathode current collector Al handling | battery production scrap | waste | (cathode_current_collector/py_foil_coating_total)*-(1-py_foil_coating)+(cathode_current_collector/py_foil_coating_total)*-(1-py_foil_slitting)
cut_off_materials | waste cathode slurry handling | waste cathode slurry | waste | cathode_slurry*(1-py_am_mixing)+cathode_dry_material*(1-py_slurry_coating)+cathode_dry_material*(1-py_slurry_slitting)
cut_off_materials | waste cathode slurry handling | battery production scrap | waste | cathode_slurry*-(1-py_am_mixing)+cathode_dry_material*-(1-py_slurry_coating)+cathode_dry_material*-(1-py_slurry_slitting)
cut_off_materials | material handling | battery production scrap | waste | (-(anode_slurry*-(1-py_am_mixing)+cathode_slurry*-(1-py_am_mixing)+(anode_current_collector/py_foil_coating_total)*-(1-py_foil_coating)+anode_dry_material*-(1-py_slurry_coating)+(cathode_current_collector/py_foil_coating_total)*-(1-py_foil_coating)+cathode_dry_material*-(1-py_slurry_coating)+anode_dry_material*-(1-py_slurry_slitting)+(anode_current_collector/py_foil_coating_total)*-(1-py_foil_slitting)+cathode_dry_material*-(1-py_slurry_slitting)+(cathode_current_collector/py_foil_coating_total)*-(1-py_foil_slitting)+slitted_anode*-(1-py_electrode_stacking)+slitted_cathode*-(1-py_electrode_stacking)+(-separator_waste)+((electrolyte_lfp+electrolyte_lmo+electrolyte_nmc_nca)/py_cell_aging)*-(1-py_electrolyte_filling)+unformated_cell*-(1-py_cell_aging)))

## old
database | activity | exchange | material_group | formula
cut_off_materials | cell container production | extrusion, plastic film | technosphere | (cell_container_pp_layer+cell_container_pp_layer)/cell_container
cut_off_materials | cell container production | aluminium, wrought alloy | technosphere | cell_container_al_layer/cell_container
cut_off_materials | cell container production | sheet rolling, aluminium | technosphere | cell_container_al_layer/cell_container
cut_off_materials | cell container production | polyethylene terephthalate, granulate, amorphous | technosphere | cell_container_pet_layer/cell_container
cut_off_materials | cell container production | polypropylene, granulate | technosphere | cell_container_pp_layer/cell_container
cut_off_materials | mixing anode materials | anode active material (natural graphite) | technosphere | anode_active_material_natural_graphite/py_am_mixing_total
cut_off_materials | mixing anode materials | anode active material (SiO) | technosphere | anode_active_material_sio/py_am_mixing_total
cut_off_materials | mixing anode materials | anode active material (synthetic graphite) | technosphere | anode_active_material_synthetic_graphite/py_am_mixing_total
cut_off_materials | mixing anode materials | anode binder (CMC) | technosphere | anode_binder_cmc/py_am_mixing_total
cut_off_materials | mixing anode materials | anode binder additive (SBR) | technosphere | anode_binder_additive_sbr/py_am_mixing_total
cut_off_materials | mixing anode materials | binder solvent (deionised water) | technosphere | binder_solvent_dionised_water/py_am_mixing_total
cut_off_materials | mixing anode materials | anode carbon black | technosphere | anode_carbon_black/py_am_mixing_total
cut_off_materials | mixing anode materials | anode slurry | reference product | anode_slurry
cut_off_materials | mixing anode materials | electricity for battery production, medium voltage | technosphere | (anode_mixing_ratio_electricity*cell*electricity_consumption_mixing)/py_cell_aging
cut_off_materials | mixing anode materials | waste anode slurry | waste | anode_slurry*-(1-py_am_mixing)
cut_off_materials | mixing cathode materials | binder solvent (NMP) | technosphere | (binder_solvent_nmp/py_am_mixing_total)-binder_solvent_recovered
cut_off_materials | mixing cathode materials | binder solvent recycled (NMP) | technosphere | binder_solvent_recovered
cut_off_materials | mixing cathode materials | cathode active material (LFP) | technosphere | cathode_active_material_lfp/py_am_mixing_total
cut_off_materials | mixing cathode materials | cathode active material (LMO) | technosphere | cathode_active_material_lmo/py_am_mixing_total
cut_off_materials | mixing cathode materials | cathode active material (NCA) | technosphere | cathode_active_material_nca/py_am_mixing_total
cut_off_materials | mixing cathode materials | cathode active material (NMC333) | technosphere | cathode_active_material_nmc333/py_am_mixing_total
cut_off_materials | mixing cathode materials | cathode active material (NMC532) | technosphere | cathode_active_material_nmc532/py_am_mixing_total
cut_off_materials | mixing cathode materials | cathode active material (NMC622) | technosphere | cathode_active_material_nmc622/py_am_mixing_total
cut_off_materials | mixing cathode materials | cathode active material (NMC811) | technosphere | cathode_active_material_nmc811/py_am_mixing_total
cut_off_materials | mixing cathode materials | cathode active material (NMC532/50%/LMO - ) | technosphere | cathode_active_material_nmc532_50_lmo/py_am_mixing_total
cut_off_materials | mixing cathode materials | cathode binder (PVDF) | technosphere | cathode_binder_pvdf/py_am_mixing_total
cut_off_materials | mixing cathode materials | cathode carbon black | technosphere | cathode_carbon_black/py_am_mixing_total
cut_off_materials | mixing cathode materials | waste cathode slurry | waste | cathode_slurry*-(1-py_am_mixing)
cut_off_materials | mixing cathode materials | cathode slurry | reference product | cathode_slurry
cut_off_materials | mixing cathode materials | electricity for battery production, medium voltage | technosphere | (cathode_mixing_ratio_electricity*cell*electricity_consumption_mixing)/py_cell_aging
cut_off_materials | anode coating and drying | anode current collector Cu (6um) | technosphere | anode_current_collector_cu_6um/py_foil_coating_total
cut_off_materials | anode coating and drying | anode current collector Cu (7um) | technosphere | anode_current_collector_cu_7um/py_foil_coating_total
cut_off_materials | anode coating and drying | anode current collector Cu (8um) | technosphere | anode_current_collector_cu_9um/py_foil_coating_total
cut_off_materials | anode coating and drying | anode current collector Cu (9um) | technosphere | anode_current_collector_cu_8um/py_foil_coating_total
cut_off_materials | anode coating and drying | anode current collector Cu (10um) | technosphere | anode_current_collector_cu_10um/py_foil_coating_total
cut_off_materials | anode coating and drying | anode current collector Cu (11um) | technosphere | anode_current_collector_cu_11um/py_foil_coating_total
cut_off_materials | anode coating and drying | anode current collector Cu (12um) | technosphere | anode_current_collector_cu_12um/py_foil_coating_total
cut_off_materials | anode coating and drying | anode current collector Cu (13um) | technosphere | anode_current_collector_cu_13um/py_foil_coating_total
cut_off_materials | anode coating and drying | anode current collector Cu (14um) | technosphere | anode_current_collector_cu_14um/py_foil_coating_total
cut_off_materials | anode coating and drying | anode slurry | technosphere | anode_slurry
cut_off_materials | anode coating and drying | wastewater, average | waste | (binder_solvent_dionised_water-(binder_solvent_dionised_water*(1-py_am_mixing)))/-py_am_mixing_total
cut_off_materials | anode coating and drying | electricity for battery production, medium voltage | technosphere | anode_coating_drying_mixing_ratio*cell*electricity_consumption_coating_drying/py_cell_aging
cut_off_materials | anode coating and drying | heat, district or industrial, natural gas for battery production | technosphere | anode_coating_drying_mixing_ratio*cell*heat_consumption_coating_drying/py_cell_aging
cut_off_materials | anode coating and drying | waste anode current collector Cu | waste | (anode_current_collector/py_foil_coating_total)*-(1-py_foil_coating)
cut_off_materials | anode coating and drying | waste anode slurry | waste | anode_dry_material*-(1-py_slurry_coating)
cut_off_materials | anode coating and drying | coated anode | reference product | coated_anode
cut_off_materials | cathode coating and drying | cathode current collector Al (10um) | technosphere | cathode_current_collector_al_10um/py_foil_coating_total
cut_off_materials | cathode coating and drying | cathode current collector Al (11um) | technosphere | cathode_current_collector_al_11um/py_foil_coating_total
cut_off_materials | cathode coating and drying | cathode current collector Al (12um) | technosphere | cathode_current_collector_al_12um/py_foil_coating_total
cut_off_materials | cathode coating and drying | cathode current collector Al (13um) | technosphere | cathode_current_collector_al_13um/py_foil_coating_total
cut_off_materials | cathode coating and drying | cathode current collector Al (14um) | technosphere | cathode_current_collector_al_14um/py_foil_coating_total
cut_off_materials | cathode coating and drying | cathode current collector Al (15um) | technosphere | cathode_current_collector_al_15um/py_foil_coating_total
cut_off_materials | cathode coating and drying | cathode current collector Al (16um) | technosphere | cathode_current_collector_al_16um/py_foil_coating_total
cut_off_materials | cathode coating and drying | cathode current collector Al (17um) | technosphere | cathode_current_collector_al_17um/py_foil_coating_total
cut_off_materials | cathode coating and drying | cathode current collector Al (18um) | technosphere | cathode_current_collector_al_18um/py_foil_coating_total
cut_off_materials | cathode coating and drying | cathode slurry | technosphere | cathode_slurry
cut_off_materials | cathode coating and drying | electricity for battery production, medium voltage | technosphere | cathode_coating_drying_mixing_ratio*cell*electricity_consumption_coating_drying/py_cell_aging
cut_off_materials | cathode coating and drying | heat, district or industrial, natural gas for battery production | technosphere | cathode_coating_drying_mixing_ratio*cell*heat_consumption_coating_drying/py_cell_aging
cut_off_materials | cathode coating and drying | cathode binder solvent waste | waste | (-((binder_solvent_nmp/py_am_mixing_total)-((binder_solvent_nmp/py_am_mixing_total)*(1-py_am_mixing))))
cut_off_materials | cathode coating and drying | coated cathode | reference product | coated_cathode
cut_off_materials | cathode coating and drying | waste cathode current collector Al | waste | (cathode_current_collector/py_foil_coating_total)*-(1-py_foil_coating)
cut_off_materials | cathode coating and drying | waste cathode slurry | waste | cathode_dry_material*-(1-py_slurry_coating)
cut_off_materials | anode calendering | coated anode | technosphere | coated_anode
cut_off_materials | anode calendering | electricity for battery production, medium voltage | technosphere | (cell*electricity_consumption_calendering*(1-cathode_calendering_ratio))/py_cell_aging
cut_off_materials | anode calendering | calendered anode rolls | reference product | coated_anode
cut_off_materials | cathode calendering | coated cathode | technosphere | coated_cathode
cut_off_materials | cathode calendering | electricity for battery production, medium voltage | technosphere | (cell*electricity_consumption_calendering*(cathode_calendering_ratio))/py_cell_aging
cut_off_materials | cathode calendering | calendered cathode rolls | reference product | coated_cathode
cut_off_materials | anode slitting | calendered anode rolls | technosphere | coated_anode
cut_off_materials | anode slitting | electricity for battery production, medium voltage | technosphere | cell*(1-cathode_slitting_ratio)*electricity_consumption_slitting*py_cell_aging
cut_off_materials | anode slitting | waste anode slurry | waste | anode_dry_material*-(1-py_slurry_slitting)
cut_off_materials | anode slitting | waste anode current collector Cu | waste | (anode_current_collector/py_foil_coating_total)*-(1-py_foil_slitting)
cut_off_materials | anode slitting | slitted anode | reference product | slitted_anode
cut_off_materials | cathode slitting | calendered cathode rolls | technosphere | coated_cathode
cut_off_materials | cathode slitting | slitted cathode | reference product | slitted_cathode
cut_off_materials | cathode slitting | electricity for battery production, medium voltage | technosphere | cell*(cathode_slitting_ratio)*electricity_consumption_slitting*py_cell_aging
cut_off_materials | cathode slitting | waste cathode slurry | waste | cathode_dry_material*-(1-py_slurry_slitting)
cut_off_materials | cathode slitting | waste cathode current collector Al | waste | (cathode_current_collector/py_foil_coating_total)*-(1-py_foil_slitting)
cut_off_materials | final electrode drying | slitted anode | technosphere | slitted_anode
cut_off_materials | final electrode drying | slitted cathode | technosphere | slitted_cathode
cut_off_materials | final electrode drying | electricity for battery production, medium voltage | technosphere | electricity_consumption_final_drying*cell/py_cell_aging
cut_off_materials | final electrode drying | heat, district or industrial, natural gas for battery production | technosphere | heat_consumption_final_drying*cell/py_cell_aging
cut_off_materials | final electrode drying | dried electrodes | reference product | dried_electrodes
cut_off_materials | cell stacking | separator (5um) | technosphere | separator_5um/(py_cell_aging*py_separator_stacking)
cut_off_materials | cell stacking | separator (7um) | technosphere | separator_7um/(py_cell_aging*py_separator_stacking)
cut_off_materials | cell stacking | separator (9um) | technosphere | separator_9um/(py_cell_aging*py_separator_stacking)
cut_off_materials | cell stacking | coated separator (5um+2um) | technosphere | coated_separator_5um_2um/(py_cell_aging*py_separator_stacking)
cut_off_materials | cell stacking | coated separator (7um+2um) | technosphere | coated_separator_7um_2um/(py_cell_aging*py_separator_stacking)
cut_off_materials | cell stacking | coated separator (9um+3um) | technosphere | coated_separator_9um_3um/(py_cell_aging*py_separator_stacking)
cut_off_materials | cell stacking | dried electrodes | technosphere | dried_electrodes
cut_off_materials | cell stacking | electricity for battery production, medium voltage | technosphere | electricity_consumption_stacking*cell/py_cell_aging
cut_off_materials | cell stacking | anode electrode scrap | waste | slitted_anode*-(1-py_electrode_stacking)
cut_off_materials | cell stacking | cathode electrode scrap | waste | slitted_cathode*-(1-py_electrode_stacking)
cut_off_materials | cell stacking | separator scrap | waste | (-separator_waste)
cut_off_materials | cell stacking | jelly roll | reference product | jelly_roll
cut_off_materials | terminal welding | cell terminal anode | technosphere | cell_terminal_anode/py_cell_aging
cut_off_materials | terminal welding | cell terminal cathode | technosphere | cell_terminal_cathode/py_cell_aging
cut_off_materials | terminal welding | jelly roll | technosphere | jelly_roll
cut_off_materials | terminal welding | welded jelly roll | reference product | jelly_roll+((cell_terminal_cathode+cell_terminal_anode)/py_cell_aging)
cut_off_materials | jelly roll enclosing | cell container | technosphere | cell_container/py_cell_aging
cut_off_materials | jelly roll enclosing | welded jelly roll | technosphere | jelly_roll+((cell_terminal_cathode+cell_terminal_anode)/py_cell_aging)
cut_off_materials | jelly roll enclosing | enclosed cell | reference product | enclosed_cell
cut_off_materials | electrolyte filling and sealing | electrolyte (LFP) | technosphere | electrolyte_lfp/(py_cell_aging*py_electrolyte_filling)
cut_off_materials | electrolyte filling and sealing | electrolyte (LMO) | technosphere | electrolyte_lmo/(py_cell_aging*py_electrolyte_filling)
cut_off_materials | electrolyte filling and sealing | electrolyte (NMC/NCA) | technosphere | electrolyte_nmc_nca/(py_cell_aging*py_electrolyte_filling)
cut_off_materials | electrolyte filling and sealing | electricity for battery production, medium voltage | technosphere | (cell*electricity_consumption_cell_assembly/py_cell_aging)+electricity_consumption_dryroom*cell*py_cell_aging
cut_off_materials | electrolyte filling and sealing | heat, district or industrial, natural gas for battery production | technosphere | heat_consumption_dryroom*cell/py_cell_aging
cut_off_materials | electrolyte filling and sealing | enclosed cell | technosphere | enclosed_cell
cut_off_materials | electrolyte filling and sealing | electrolyte scrap | waste | ((electrolyte_lfp+electrolyte_lmo+electrolyte_nmc_nca)/py_cell_aging)*-(1-py_electrolyte_filling)
cut_off_materials | electrolyte filling and sealing | unformated cell | reference product | unformated_cell
cut_off_materials | cell formation | electricity for battery production, medium voltage | technosphere | electricity_consumption_formation*battery_capacity/py_cell_aging
| cell formation | heat, district or industrial, natural gas for battery production | technosphere | heat_consumption_formation*cell/py_cell_aging
cut_off_materials | cell formation | unformated cell | technosphere | unformated_cell
cut_off_materials | cell formation | cell scrap | waste | unformated_cell*-(1-py_cell_aging)
cut_off_materials | cell formation | cell | reference product | cell
cut_off_materials | module and pack assembly | electricity for battery production, medium voltage | technosphere | electricity_consumption_assembly*battery_pack+(electricity_consumption_material_handling*battery_pack)
cut_off_materials | module and pack assembly | cell | technosphere | cell
cut_off_materials | module and pack assembly | cell group interconnect | technosphere | cell_group_interconnect
cut_off_materials | module and pack assembly | module terminal | technosphere | module_terminal
cut_off_materials | module and pack assembly | module thermal conductor | technosphere | module_thermal_conductor
cut_off_materials | module and pack assembly | gas release | technosphere | gas_release
cut_off_materials | module and pack assembly | module container | technosphere | module_container
cut_off_materials | module and pack assembly | module electronics | technosphere | module_electronics
cut_off_materials | module and pack assembly | battery jacket | technosphere | battery_jacket
cut_off_materials | module and pack assembly | battery management system | technosphere | battery_management_system
cut_off_materials | module and pack assembly | busbar | technosphere | busbar
cut_off_materials | module and pack assembly | module compression plates | technosphere | module_compression_plates
cut_off_materials | module and pack assembly | pack heater | technosphere | pack_heater
cut_off_materials | module and pack assembly | pack terminals | technosphere | pack_terminals
cut_off_materials | module and pack assembly | coolant | technosphere | coolant
cut_off_materials | module and pack assembly | module interconnects | technosphere | module_interconnects
cut_off_materials | module and pack assembly | battery pack | reference product | battery_pack
cut_off_materials | cathode binder solvent waste recovery | cathode binder solvent waste | technosphere | (binder_solvent_nmp/py_am_mixing_total)-((binder_solvent_nmp/py_am_mixing_total)*(1-py_am_mixing))
cut_off_materials | cathode binder solvent waste recovery | binder solvent recycled (NMP) | reference product | binder_solvent_recovered
cut_off_materials | cathode binder solvent waste handling | cathode binder solvent waste | technosphere | ((binder_solvent_nmp/py_am_mixing_total)*py_am_mixing)*(1-py_nmp_recovery)

## waste
cut_off_materials | material handling | anode electrode scrap | waste | slitted_anode*-(1-py_electrode_stacking)
cut_off_materials | material handling | cathode binder solvent waste | waste
cut_off_materials | material handling | cathode electrode scrap | waste
cut_off_materials | material handling | cell scrap | waste
cut_off_materials | material handling | electrolyte scrap | waste
cut_off_materials | material handling | separator scrap | waste
cut_off_materials | material handling | waste anode current collector Cu | waste
cut_off_materials | material handling | waste anode slurry | waste
cut_off_materials | material handling | waste cathode current collector Al | waste
cut_off_materials | material handling | waste cathode slurry | waste
cut_off_materials | material handling | wastewater, average | waste
cut_off_materials | material handling | battery production scrap | waste | (-(anode_slurry*-(1-py_am_mixing)+cathode_slurry*-(1-py_am_mixing)+(anode_current_collector/py_foil_coating_total)*-(1-py_foil_coating)+anode_dry_material*-(1-py_slurry_coating)+(cathode_current_collector/py_foil_coating_total)*-(1-py_foil_coating)+cathode_dry_material*-(1-py_slurry_coating)+anode_dry_material*-(1-py_slurry_slitting)+(anode_current_collector/py_foil_coating_total)*-(1-py_foil_slitting)+cathode_dry_material*-(1-py_slurry_slitting)+(cathode_current_collector/py_foil_coating_total)*-(1-py_foil_slitting)+slitted_anode*-(1-py_electrode_stacking)+slitted_cathode*-(1-py_electrode_stacking)+(-separator_waste)+((electrolyte_lfp+electrolyte_lmo+electrolyte_nmc_nca)/py_cell_aging)*-(1-py_electrolyte_filling)+unformated_cell*-(1-py_cell_aging)))