## Values_Master
Goods | Value | Unit | Note | USE FOR COPY:
anode active material (natural graphite) | 10 | $/kg
anode active material (synthetic graphite) | 10 | $/kg
anode active material (SiO) | 0 | $/kg
cathode active material (LMO) | 9 | $/kg
cathode active material (LFP) | 10 | $/kg
cathode active material (NCA) | 26 | $/kg
cathode active material (NMC333) | 25.5 | $/kg
cathode active material (NMC532) | 24 | $/kg
cathode active material (NMC622) | 25 | $/kg
cathode active material (NMC811) | 26 | $/kg
cathode active material (50%/50% NMC532/LMO - ) | 16.5 | $/kg
cathode binder (PVDF) | 15 | $/kg
anode binder (CMC) | 10 | $/kg
anode binder additive (SBR) | 10 | $/kg
cathode carbon black | 7 | $/kg
anode carbon black | 7 | $/kg
binder solvent (NMP) | 2.7 | $/kg
binder solvent (deionised water) | 0 | $/kg
cathode current collector Al (10um) | 5.29 | $/kg | Based on a value of 0.2 $/m2 , BatPaC default foil thickness of 15 um for energy optimised CAM and 2.7 Al g/cm3 density
cathode current collector Al (11um) | 5.29 | $/kg | Based on a value of 0.2 $/m2 , BatPaC default foil thickness of 15 um for energy optimised CAM and 2.7 Al g/cm3 density
cathode current collector Al (12um) | 5.29 | $/kg | Based on a value of 0.2 $/m2 , BatPaC default foil thickness of 15 um for energy optimised CAM and 2.7 Al g/cm3 density
cathode current collector Al (13um) | 5.29 | $/kg | Based on a value of 0.2 $/m2 , BatPaC default foil thickness of 15 um for energy optimised CAM and 2.7 Al g/cm3 density
cathode current collector Al (14um) | 5.29 | $/kg | Based on a value of 0.2 $/m2 , BatPaC default foil thickness of 15 um for energy optimised CAM and 2.7 Al g/cm3 density
cathode current collector Al (15um) | 5.29 | $/kg | Based on a value of 0.2 $/m2 , BatPaC default foil thickness of 15 um for energy optimised CAM and 2.7 Al g/cm3 density
cathode current collector Al (16um) | 5.29 | $/kg | Based on a value of 0.2 $/m2 , BatPaC default foil thickness of 15 um for energy optimised CAM and 2.7 Al g/cm3 density
cathode current collector Al (17um) | 5.29 | $/kg | Based on a value of 0.2 $/m2 , BatPaC default foil thickness of 15 um for energy optimised CAM and 2.7 Al g/cm3 density
cathode current collector Al (18um) | 5.29 | $/kg | Based on a value of 0.2 $/m2 , BatPaC default foil thickness of 15 um for energy optimised CAM and 2.7 Al g/cm3 density
anode current collector Cu (6um) | 11.16 | $/kg | Based on a value of 1.2 $/m2 and the BatPaC default foil thickness of 10 um for energy optimised CAM and 8.96 g/cm3 Cu density
anode current collector Cu (7um) | 11.16 | $/kg | Based on a value of 1.2 $/m2 and the BatPaC default foil thickness of 10 um for energy optimised CAM and 8.96 g/cm3 Cu density
anode current collector Cu (8um) | 11.16 | $/kg | Based on a value of 1.2 $/m2 and the BatPaC default foil thickness of 10 um for energy optimised CAM and 8.96 g/cm3 Cu density
anode current collector Cu (9um) | 11.16 | $/kg | Based on a value of 1.2 $/m2 and the BatPaC default foil thickness of 10 um for energy optimised CAM and 8.96 g/cm3 Cu density
anode current collector Cu (10um) | 11.16 | $/kg | Based on a value of 1.2 $/m2 and the BatPaC default foil thickness of 10 um for energy optimised CAM and 8.96 g/cm3 Cu density
anode current collector Cu (11um) | 11.16 | $/kg | Based on a value of 1.2 $/m2 and the BatPaC default foil thickness of 10 um for energy optimised CAM and 8.96 g/cm3 Cu density
anode current collector Cu (12um) | 11.16 | $/kg | Based on a value of 1.2 $/m2 and the BatPaC default foil thickness of 10 um for energy optimised CAM and 8.96 g/cm3 Cu density
anode current collector Cu (13um) | 11.16 | $/kg | Based on a value of 1.2 $/m2 and the BatPaC default foil thickness of 10 um for energy optimised CAM and 8.96 g/cm3 Cu density
anode current collector Cu (14um) | 11.16 | $/kg | Based on a value of 1.2 $/m2 and the BatPaC default foil thickness of 10 um for energy optimised CAM and 8.96 g/cm3 Cu density
electrolyte (NMC/NCA) | 8.3 | $/kg | Based on a value of 10 $/L and a density of 1.2 kg/l
electrolyte (LFP) | 8.3 | $/kg | Based on a value of 10 $/L and a density of 1.2 kg/l
electrolyte (LMO) | 8.3 | $/kg | Based on a value of 10 $/L and a density of 1.2 kg/l
separator (5um) | 105.7 | $/kg | Based on a value of 0.9 $/m2 and a density of 0.47 g/cm3
separator (7um) | 105.7 | $/kg | Based on a value of 0.9 $/m2 and a density of 0.47 g/cm3
separator (9um) | 105.7 | $/kg | Based on a value of 0.9 $/m2 and a density of 0.47 g/cm3
separator (11um) | 105.7 | $/kg | Based on a value of 0.9 $/m2 and a density of 0.47 g/cm3
separator (13um) | 105.7 | $/kg | Based on a value of 0.9 $/m2 and a density of 0.47 g/cm3
separator (15um) | 105.7 | $/kg | Based on a value of 0.9 $/m2 and a density of 0.47 g/cm3
separator (17um) | 105.7 | $/kg | Based on a value of 0.9 $/m2 and a density of 0.47 g/cm3
separator (19um) | 105.7 | $/kg | Based on a value of 0.9 $/m2 and a density of 0.47 g/cm3
coated separator (5um+2um) | 105.7 | $/kg | Based on a value of 0.9 $/m2 and a density of 0.47 g/cm3
coated separator (7um+2um) | 105.7 | $/kg | Based on a value of 0.9 $/m2 and a density of 0.47 g/cm3
coated separator (9um+3um) | 105.7 | $/kg | Based on a value of 0.9 $/m2 and a density of 0.47 g/cm3
cell terminal cathode | 2.41 | $/kg
cell terminal anode | 8.64 | $/kg
cell container | 3 | $/kg
module electronics | 0 | $/kg | Only unit prices
cell group interconnect | 8.72 | $/kg
module polymer panels | 2.3 | $/kg
module terminal | 8.64 | $/kg
module container | 2.4 | $/kg
module row rack | 1.33 | $/kg
module elastomer pads | 1 | $/kg
module thermal conductor | 2.41 | $/kg | heat conductor in BP V5
module interconnects | 8.84 | $/kg
cooling panels | 2.8 | $/kg
cooling mains Fe | 8 | $/kg | Coolant manifolds in BP V5
cooling connectors | 8 | $/kg | Coolant manifolds in BP V5
pack terminals | 8.88 | $/kg
battery jacket Fe | 1.4 | $/kg
battery jacket Al | 2.81 | $/kg
battery jacket insulation | 9.375 | $/kg | Calculated from m2 (3 $/m2) based on a density of 0.32 g/cm3 as stated in BatPaC
busbar | 8.68 | $/kg
gas release | 0 | $/kg | Only unit prices
pack heater | 0 | $/kg | Only unit prices