## Data
result_1
electrode_pair | NMC622-G (Energy)
cell_capacity_ah | 77.62149
module_capacity_ah | 77.62149
cell_container_al_layer | 15.48562
cell_container_pet_layer | 2.374462
cell_container_pp_layer | 1.08514
pack_voltage | 533.5797
pack_capacity_ah | 155.243
pack_power_kW | 860.8341
pack_energy_kWh | 82
pack_usable_energy_kWh | 77.08
power_to_energy_kw/kWh | 10.49798
specific_energy_cell_Wh/kg | 310.4243
energy_density_cell_Wh/L | 625.3269
specific_energy_pack_Wh/kg | 157.7948
energy_density_pack_Wh/L | 331.4484
battery_capacity | 82
Vehicle_range_km | 496.1929
cells_per_pack | 288
cells_per_module | 24
modules_per_pack | 12
total_packs_vehicle | 1
cell_volume | 455.3174
cell_group_interconnect | 3.213608
cost_pack_heating_thermal | 140
battery_management_system_cost | 367.9155
total_bus_bars | 0
cell_length | 293.722
cell_width | 77.17071
cell_thickness | 20.08747
module_length | 301.722
module_width | 492.2993
module_height | 78.57071
pack_length | 3037.796
pack_width | 656.4441
pack_height | 120.5707
system_volume | 244.599
positive_electrode_thickness | 105.8395
battery_system_weight | 519.6624
fast_charge | Yes
charge_time | 33
pack_energy | 82
available_energy | 94
max_charging_time | 33
calculate_fast_charge | Yes
max_charge_power | 135
vehicle_type | EV
modules_per_row | 6
rows_of_modules | 2
cells_in_parallel | 1
silicon_anode | 0
graphite_type | synthetic