## values
Element | Component | Value | Unit | Source
Al | cathode active material (NCA) | 0.01403797 | kg | Molar weight
Co | cathode active material (50%/50% NMC532/LMO - ) | 0.05953864 | kg | Molar weight
Co | cathode active material (NCA) | 0.09198566 | kg | Molar weight
Co | cathode active material (NMC333) | 0.1985724 | kg | Molar weight
Co | cathode active material (NMC532) | 0.1190773 | kg | Molar weight
Co | cathode active material (NMC622) | 0.1186254 | kg | Molar weight
Co | cathode active material (NMC811) | 0.05910155 | kg | Molar weight
Fe | cathode active material (LFP) | 0.3540188 | kg | Molar weight
Li | cathode active material (50%/50% NMC532/LMO - ) | 0.04084641 | kg | Molar weight
Li | cathode active material (LFP) | 0.04399087 | kg | Molar weight
Li | cathode active material (LMO) | 0.04337007 | kg | Molar weight
Li | cathode active material (NCA) | 0.07221907 | kg | Molar weight
Li | cathode active material (NMC333) | 0.07761815 | kg | Molar weight
Li | cathode active material (NMC532) | 0.07749749 | kg | Molar weight
Li | cathode active material (NMC622) | 0.07720343 | kg | Molar weight
Li | cathode active material (NMC811) | 0.07692856 | kg | Molar weight
Mn | cathode active material (50%/50% NMC532/LMO - ) | 0.3797786 | kg | Molar weight
Mn | cathode active material (LFP) | 0 | kg | Molar weight
Mn | cathode active material (LMO) | 0.5930349 | kg | Molar weight
Mn | cathode active material (NMC333) | 0.1851275 | kg | Molar weight
Mn | cathode active material (NMC532) | 0.1665223 | kg | Molar weight
Mn | cathode active material (NMC622) | 0.1105936 | kg | Molar weight
Mn | cathode active material (NMC811) | 0.05509993 | kg | Molar weight
Ni | cathode active material (50%/50% NMC532/LMO - ) | 0.1482909 | kg | Molar weight
Ni | cathode active material (NCA) | 0.4887587 | kg | Molar weight
Ni | cathode active material (NMC333) | 0.197831 | kg | Molar weight
Ni | cathode active material (NMC532) | 0.2965818 | kg | Molar weight
Ni | cathode active material (NMC622) | 0.3545478 | kg | Molar weight
Ni | cathode active material (NMC811) | 0.4710473 | kg | Molar weight
P | cathode active material (LFP) | 0.1963109 | kg | Molar weight