## Data
result
electrode_pair | NMC622-G (Energy)
cell_capacity_ah | 77.48714
cell_nominal_voltage | 3.674445
module_capacity_ah | 232.4614
module_nominal_voltage | 29.39556
pack_capacity_ah | 232.4614
pack_nominal_voltage | 352.7467
pack_power_kW | 1004.46
pack_energy_kWh | 82
pack_usable_energy_kWh | 77.08
power_to_energy_kw/kWh | 12.24951
specific_energy_cell_Wh/kg | 297.2267
energy_density_cell_Wh/L | 606.8283
specific_energy_pack_Wh/kg | 174.3757
energy_density_pack_Wh/L | 325.3867
Vehicle_range_km | 381.4517
cells_per_pack | 288
cells_per_module | 24
modules_per_pack | 12
total_packs_vehicle | 1
cell_volume | 469.1974
positive_electrode_area | 14769.37
negative_electrode_area | 15299.51
cell_group_interconnect | 5.4286
cells_in_parallel | 3
modules_in_parallel | 1
cell_series_in_module | 8
cost_pack_heating_thermal | 140
heat_generation_discharge | 4000
addition_cost_ac_system | 160
battery_management_system_cost | 367.5728
total_bus_bars | 0
cell_length | 298.2813
cell_width | 78.78851
cell_thickness | 19.96488
module_length | 306.2813
module_width | 489.3571
module_height | 80.18851
pack_length | 3020.143
pack_width | 665.5625
pack_height | 122.1885
system_volume | 249.2079
positive_electrode_thickness | 87.3
battery_system_weight | 505.4084
charge_time | 33
cell_container_al_layer | 15.96776
cell_container_pet_layer | 2.448389
cell_container_pp_layer | 1.118926
positive_am_per_cell | 405.9043
negative_am_per_cell | 245.2649
glider_weight | 1359.463
transmission_weight | 113.724
motor_controller_weight | 174.96
vehicle_weight | 2153.555
pack_energy | 82
available_energy | 94
max_charging_time | 33
calculate_fast_charge | Yes
max_charge_power | 135
vehicle_type | EV
modules_per_row | 6
rows_of_modules | 2
silicon_anode | 0
positive_foil_thickness | 14
negative_foil_thickness | 12
sep_film_thickness | 18
graphite_type | synthetic